## MCHE data
|  | TOR | MCHA outlet pressure (kPa) | 4MCHE pressure (Pa) | 1MCHE pressure (Pa)
0.002421308 | 413 | 0.2314042 | 0.03261147 | 0.1731208 | 0.7902013
0.002207506 | 453 |  | 0.02811457 | 0.3918121 | 1.508054

## TOS dara
Temperature (K) | Wall time (ks) | time on stream | H2 pressure (kPa) | flowrate (sccm) | MCH outlet pressure (kPa) | average toluene pressure | 4MCHE pressure |  | MCHane area | toluene area | 4MCHE area | 1MCHE area | turnover rate |  | Area response for 1.4 kPa toluene
393 | 62.556 | 0 | 80 | 100 | 0.02784309 | 1.376635 |  |  | 296.33 | 14355 |  | 3.9 | 0.1635595 | 0.1635595 | 14900
393 | 63.789 | 1.233 | 80 | 100 | 0.02516617 | 1.545529 |  |  | 267.84 | 16181 |  |  | 0.1478344 | 0.1491159
393 | 65.003 | 2.447 | 80 | 100 | 0.02438819 | 1.411516 |  |  | 259.56 | 14763 | 0.8 | 3.6 | 0.1432643 | 0.1457394 | first order deactivation timeconstant
393 | 66.208 | 3.652 | 80 | 100 | 0.02371919 | 1.41141 |  |  | 252.44 | 14769 | 0.73 | 3.5 | 0.1393344 | 0.1429422 | 0.0055
|  |  |  | 100 | 0 | 0 | [6 empty] | 0 | 0
413 | 67.408 | 4.852 | 80 | 100 | 0.05541087 | 1.483975 |  |  | 589.73 | 15204 |  |  | 0.3255018 | 0.336747 | mass PtSiO2
413 | 68.625 | 6.069 | 80 | 100 | 0.04179987 | 1.320968 |  |  | 444.87 | 13614 |  |  | 0.2455462 | 0.2562025 | 0.0036
413 | 69.832 | 7.276 | 80 | 100 | 0.04034443 | 1.441942 |  |  | 429.38 | 14917 |  |  | 0.2369965 | 0.2493799
|  |  |  | 100 | 0 | 0 | [6 empty] | 0 | 0 | mol Pt (from Pt dispersion and wt)
413 | 71.026 | 8.47 | 60 | 100 | 0.03046174 | 1.466636 |  |  | 324.2 | 15285 | 1.7 |  | 0.1789424 | 0.1898727 | 1.163077e-07
413 | 72.215 | 9.659 | 60 | 100 | 0.02975517 | 1.34397 |  |  | 316.68 | 13987 | 1.7 |  | 0.1747917 | 0.1870186
413 | 73.394 | 10.838 | 60 | 100 | 0.02921208 | 1.440111 |  |  | 310.9 | 15016 | 1.6 |  | 0.1716014 | 0.1851267 | area to TOR conversion factor (GC method 1)
413 | 74.564 | 12.008 | 40 | 100 | 0.01934255 | 1.503437 |  |  | 205.86 | 15795 | 1.6 |  | 0.1136245 | 0.1235882 | 6.419609e-11
413 | 75.723 | 13.167 | 40 | 100 | 0.01885772 | 1.401381 |  |  | 200.7 | 14714 | 1.5 |  | 0.1107765 | 0.1214719
413 | 76.876 | 14.32 | 40 | 100 | 0.01858993 | 1.417462 |  |  | 197.85 | 14888 | 1.6 |  | 0.1092034 | 0.1207174 | deactivation
413 | 78.029 | 15.473 | 20 | 100 | 0.008307168 | 1.585421 |  |  | 88.412 | 16785 | 1.27 |  | 0.04879905 | 0.05438138 | 0.007
413 | 79.178 | 16.622 | 20 | 100 | 0.008029893 | 1.453318 |  |  | 85.461 | 15382 | 1.14 |  | 0.04717024 | 0.05299074
413 | 80.315 | 17.759 | 20 | 100 | 0.007884067 | 1.415965 |  |  | 83.909 | 14986 | 1.18 |  | 0.04631362 | 0.05244416
413 | 81.451 | 18.895 | 80 | 100 | 0.03437705 | 1.500807 |  |  | 365.87 | 15607 | 1.68 |  | 0.2019421 | 0.2304989
413 | 82.578 | 20.022 | 80 | 100 | 0.03418819 | 1.419343 | 0.1710067 | 0.7892617 | 363.86 | 14742 | 1.82 | 8.4 | 0.2008327 | 0.2310482
413 | 83.708 | 21.152 | 80 | 100 | 0.03415624 | 1.362841 | 0.1691275 | 0.7911409 | 363.52 | 14141 | 1.8 | 8.42 | 0.200645 | 0.2326654
413 | 84.825 | 22.269 | 80 | 100 | 0.03285114 | 2.077979 |  |  | 349.63 | 21766 | 2.5 | 11.8 | 0.1929785 | 0.2255319
413 | 86.17142632 | 23.61542632 | 80 | 100 | 0.03260027 | 2.162855 |  |  | 346.96 | 22672 | 2.6 | 12.12 | 0.1915047 | 0.225929
413 | 87.34345263 | 24.78745263 | 80 | 100 | 0.0321455 | 2.104239 |  |  | 342.12 | 22053 | 2.53 | 12.1 | 0.1888333 | 0.2246125
413 | 88.51547895 | 25.95947895 | 80 | 100 | 0.03314148 | 0.7226932 |  |  | 352.72 | 7338.8 | 1.07 | 5 | 0.194684 | 0.2334794
413 | 89.68750526 | 27.13150526 | 80 | 100 | 0.03293195 | 0.658093 |  |  | 350.49 | 6653.5 | 1.02 | 4.4 | 0.1934531 | 0.2339145
413 | 90.85953158 | 28.30353158 | 80 | 100 | 0.03275248 | 0.7206505 |  |  | 348.58 | 7321.2 | 1.08 | 4.8 | 0.1923989 | 0.2345563
413 | 92.03155789 | 29.47555789 | 80 | 100 | 0.03196886 | 0.3901528 |  |  | 340.24 | 3812.1 | 0.67 | 2.8 | 0.1877956 | 0.2308304
413 | 93.20358421 | 30.64758421 | 80 | 100 | 0.03214456 | 0.3987848 |  |  | 342.11 | 3902.1 | 0.67 | 2.9 | 0.1888278 | 0.2340111
413 | 94.37561053 | 31.81961053 | 80 | 100 | 0.03143987 | 0.3644613 |  |  | 334.61 | 3544.3 | 0.63 | 2.8 | 0.1846882 | 0.2307664
413 | 95.54763684 | 32.99163684 | 80 | 100 | 0.03208443 | 1.400138 | 0.1738255 |  | 341.47 | 14560 | 1.85 |  | 0.1884745 | 0.2374375
413 | 96.71966316 | 34.16366316 | 80 | 100 | 0.03154416 | 1.42694 | 0.1785235 |  | 335.72 | 14851 | 1.9 |  | 0.1853008 | 0.2353623
| 97.89168947 | 35.33568947 |  | 100 | 0.04166362 | 1.386039 |  |  | 443.42 | 14308 |  |  | 0.2447459 | 0.3134282
453 | 99.06371579 | 36.50771579 | 80 | 100 | 0.05890805 | 1.282828 |  |  | 626.95 | 13026 | 1 |  | 0.3460454 | 0.4468057
453 | 100.2357421 | 37.67974211 | 80 | 100 | 0.05778148 | 1.321352 |  |  | 614.96 | 13448 |  |  | 0.3394275 | 0.4418712
453 | 101.4077684 | 38.85176842 | 80 | 100 | 0.05645758 | 1.394538 | 0.4134228 | 1.578523 | 600.87 | 14241 | 4.4 | 16.8 | 0.3316505 | 0.4353038
453 | 102.5797947 | 40.02379474 | 80 | 100 | 0.05556027 | 1.424272 | 0.4228188 | 1.522148 | 591.32 | 14567 | 4.5 | 16.2 | 0.3263794 | 0.4319142
453 | 103.7518211 | 41.19582105 | 60 | 100 | 0.03594711 | 1.418846 |  |  | 382.58 | 14718 | 3.82 | 12.6 | 0.2111652 | 0.2817476
453 | 104.9238474 | 42.36784737 | 60 | 100 | 0.03461289 | 1.328344 |  |  | 368.38 | 13769 | 3.68 | 12.7 | 0.2033275 | 0.273525
453 | 106.0958737 | 43.53987368 | 60 | 100 | 0.03375034 | 1.259361 |  |  | 359.2 | 13044 | 3.36 | 11.9 | 0.1982606 | 0.2689059
453 | 107.2679 | 44.7119 | 40 | 100 | 0.01721624 | 1.426612 |  |  | 183.23 | 15000 | 2.5 | 8.3 | 0.1011339 | 0.1383005
453 | 108.4399263 | 45.88392632 | 40 | 100 | 0.01653315 | 1.449325 |  |  | 175.96 | 15249 | 2.46 | 8.4 | 0.09712121 | 0.1339072
453 | 109.6119526 | 47.05595263 | 40 | 100 | 0.01620617 | 1.450595 |  |  | 172.48 | 15266 | 2.68 | 8.36 | 0.09520042 | 0.1323402
453 | 110.7839789 | 48.22797895 |  | 100 | 0.007129664 | 1.447157 |  |  | 75.88 | 15326 | 1.4 | 4.2 | 0.041882 | 0.05870073
453 | 111.9560053 | 49.40000526 | 20 | 100 | 0.003901678 | 1.352412 |  |  | 41.525 | 14352 | 1.1 | 3.5 | 0.02291974 | 0.03238835
453 | 113.1280316 | 50.57203158 | 20 | 100 | 0.003727477 | 1.34256 |  |  | 39.671 | 14249 | 1.02 | 3.2 | 0.02189643 | 0.03119718
453 | 114.3000579 | 51.74405789 | 20 | 100 | 0.003655503 | 1.411548 |  |  | 38.905 | 14984 | 1 | 3.5 | 0.02147363 | 0.03084684
453 | 115.4720842 | 52.91608421 | 80 | 100 | 0.04583544 | 1.423097 | 0.3532886 | 1.456376 | 487.82 | 14658 | 3.76 | 15.5 | 0.2692525 | 0.389967
453 | 116.6441105 | 54.08811053 | 80 | 100 | 0.04584389 | 1.390596 | 0.3852349 | 1.475168 | 487.91 | 14312 | 4.1 | 15.7 | 0.2693022 | 0.3932521
453 | 117.8161368 | 55.26013684 | 80 | 100 | 0.04534121 | 1.421475 | 0.3842953 |  | 482.56 | 14646 | 4.09 |  | 0.2663492 | 0.3921441
453 | 118.9881632 | 56.43216316 | 80 | 100 | 0.04479248 | 1.328752 |  |  | 476.72 | 13665 |  |  | 0.2631258 | 0.3905897
453 | 120.1601895 | 57.60418947 | 80 | 100 | 0.04411597 | 1.26578 |  |  | 469.52 | 13002 | 3.7 | 14.2 | 0.2591518 | 0.3878596
453 | 121.3322158 | 58.77621579 | 80 | 100 | 0.04339624 | 1.137933 |  |  | 461.86 | 11649 | 0.63 |  | 0.2549239 | 0.3846748
453 | 122.5042421 | 59.94824211 | 80 | 100 | 0.01251826 | 0.01251826 |  |  | 133.23 | 0 |  |  | 0.07353637 | 0.111879