## Rate and 4MCHE data
|  | TOR | MCHA outlet pressure (kPa) | 4MCHE pressure (Pa) | 1MCHE pressure (Pa)
0.003003003 | 333 | 0.00964078
0.002832861 | 353 | 0.02516906
0.002680965 | 373 | 0.06737096
0.002544529 | 393 | 0.134443 | 0.04080399 | 0.04916443 | 0.3177013

## 100 and 120 C data
Temperature | Wall time (ks) | time on stream | temperature | H2 pressure (kPa) | flowrate (sccm) | MCH outlet pressure (kPa) | average toluene pressure | 4MCHE pressure |  | MCHane area | toluene area | 4MCHE area | 1MCHE area | turnover rate | TOR deactivation corrected | Area response for 1.4 kPa toluene
100 | 60.203 | 0 | 100 | 80 | 100 | 0.03393826 | 0.03393826 |  |  | 361.2 | 0 |  |  | 0.07886948 | 0.07886948 | 14900
100 | 61.11 | 0.907 | 100 | 80 | 100 | 0.03402658 | 1.268094 |  |  | 362.14 | 13134 |  |  | 0.07907473 | 0.07947018
100 | 62.012 | 1.809 | 100 | 80 | 100 | 0.03157235 | 1.354807 |  |  | 336.02 | 14083 |  |  | 0.07337133 | 0.07410498 | first order deactivation timeconstant
100 | 62.909 | 2.706 | 100 | 80 | 100 | 0.0304749 | 1.37175 |  |  | 324.34 | 14275 | 0.17 |  | 0.07082095 | 0.07188286 | 0.0055
100 | 63.804 | 3.601 | 100 | 80 | 100 | 0.02965839 | 1.391041 |  |  | 315.65 | 14489 | 0.16 |  | 0.06892345 | 0.07030213
100 | 64.699 | 4.496 | 100 | 80 | 100 | 0.02898752 | 1.374773 |  |  | 308.51 | 14323 |  |  | 0.06736441 | 0.06905096 | mass PtSiO2
100 | 65.594 | 5.391 | 100 | 80 | 100 | 0.02891705 | 0.0643502 |  |  | 307.76 | 377.11 |  |  | 0.06720064 | 0.06922301 | 0.0091
100 | 66.488 | 6.285 | 100 | 80 | 100 | 0.02889262 | 1.400235 |  |  | 307.5 | 14595 |  |  | 0.06714387 | 0.06950545
100 | 67.384 | 7.181 | 100 | 80 | 100 | 0.02812403 | 1.434137 |  |  | 299.32 | 14964 |  |  | 0.06535773 | 0.06799072 | mol Pt (from Pt dispersion and wt)
100 | 68.275 | 8.072 | 100 | 80 | 100 | 0.02784779 | 1.412157 |  |  | 296.38 | 14733 |  |  | 0.06471577 | 0.06765363 | 2.94e-07
100 | 69.169 | 8.966 | 100 | 80 | 100 | 0.02745128 | 1.430646 |  |  | 292.16 | 14934 |  |  | 0.06379432 | 0.06701907
100 | 70.06 | 9.857 | 100 | 80 | 100 | 0.02723611 | 1.368887 |  |  | 289.87 | 14279 |  |  | 0.06329429 | 0.06682041 | area to TOR conversion factor (GC method 1)
100 | 70.95 | 10.747 |  | 80 | 100 | 0.02694295 | 1.389735 |  |  | 286.75 | 14504 |  |  | 0.06261302 | 0.06642555 | 6.419609e-11
| 71.838 | 11.635 | 120 | 80 | 100 | 0.04359074 | 1.393134 |  |  | 463.93 | 14363 |  |  | 0.101301 | 0.1079954
120 | 72.732 | 12.529 | 120 | 80 | 100 | 0.05838752 | 1.181488 |  |  | 621.41 | 11953 | 0.36 |  | 0.1356874 | 0.1453672 | deactivation
120 | 73.622 | 13.419 | 120 | 80 | 100 | 0.0572694 | 1.425229 |  |  | 609.51 | 14559 | 0.43 |  | 0.133089 | 0.1432831 | 0.7487118
120 | 74.513 | 14.31 | 120 | 80 | 100 | 0.05646416 | 1.360625 |  |  | 600.94 | 13880 | 0.49 | 3 | 0.1312177 | 0.1419625
120 | 75.40389 | 15.20089 | 120 | 40 | 100 | 0.03286617 | 1.450812 |  |  | 349.79 | 15091 | 0.51 | 3.2 | 0.07637806 | 0.08303817
120 | 76.29479 | 16.09179 | 120 | 40 | 100 | 0.03226483 | 1.380963 |  |  | 343.39 | 14354 | 0.52 | 3.4 | 0.0749806 | 0.08191926
120 | 77.18568 | 16.98268 | 120 | 40 | 100 | 0.03160805 | 1.41338 |  |  | 336.4 | 14706 | 0.51 | 3.3 | 0.0734543 | 0.08064592
120 | 78.07657 | 17.87357 | 120 | 20 | 100 | 0.0171251 | 1.423984 |  |  | 182.26 | 14973 | 0.52 | 3.1 | 0.03979721 | 0.04390821
120 | 78.96746 | 18.76446 | 120 | 20 | 100 | 0.01667785 | 1.343953 |  |  | 177.5 | 14126 | 0.52 | 2.9 | 0.03875784 | 0.04297153
120 | 79.85836 | 19.65536 | 120 | 20 | 100 | 0.01634054 | 1.407508 |  |  | 173.91 | 14806 | 0.517 | 3.1 | 0.03797395 | 0.04230922
120 | 80.74925 | 20.54625 | 120 | 20 | 200 | 0.00853502 | 1.455609 |  |  | 90.837 | 15401 | 0.55 | 2.8 | 0.03966925 | 0.04441516
120 | 81.64014 | 21.43714 | 120 | 20 | 200 | 0.008312242 | 1.424379 |  |  | 88.466 | 15071 | 0.5 | 2.85 | 0.03863382 | 0.04346832
120 | 82.53104 | 22.32804 | 120 | 20 | 200 | 0.008116899 | 1.462426 |  |  | 86.387 | 15478 | 0.55 | 2.9 | 0.0377259 | 0.04265528
120 | 83.42193 | 23.21893 | 120 | 20 | 50 | 0.03077557 | 1.522386 |  |  | 327.54 | 15875 | 0.52 | 3.2 | 0.03575984 | 0.04063093
120 | 84.31282 | 24.10982 | 120 | 20 | 50 | 0.03101047 | 1.327467 |  |  | 330.04 | 13798 | 0.44 | 2.7 | 0.03603278 | 0.04114215
120 | 85.20371 | 25.00071 | 120 | 20 | 50 | 0.03082725 | 1.448022 |  |  | 328.09 | 15083 | 0.54 | 3.07 | 0.03581989 | 0.04109996
120 | 86.09461 | 25.89161 | 120 | 80 | 100 | 0.05002604 | 1.375328 | 0.04510067 | 0.2630872 | 532.42 | 14105 | 0.48 | 2.8 | 0.1162561 | 0.1340481
120 | 86.9855 | 26.7825 | 120 | 80 | 100 | 0.04999691 | 1.487393 | 0.04604027 | 0.3006711 | 532.11 | 15298 | 0.49 | 3.2 | 0.1161884 | 0.1346281
120 | 87.87639 | 27.67339 | 120 | 80 | 100 | 0.0493345 | 0.9995493 |  |  | 525.06 | 10113 |  |  | 0.114649 | 0.133497
120 | 88.76729 | 28.56429 | 120 | 80 | 100 | 0.04986631 | 0.6720113 |  |  | 530.72 | 6621.4 | 0.29 | 1.8 | 0.1158849 | 0.1355988
120 | 89.65818 | 29.45518 | 120 | 80 | 100 | 0.0501153 | 0.711216 |  |  | 533.37 | 7036 | 0.26 | 1.8 | 0.1164635 | 0.1369453
120 | 90.54907 | 30.34607 | 120 | 80 | 100 | 0.04955248 | 0.6680988 |  |  | 527.38 | 6583.1 | 0.25 | 1.8 | 0.1151556 | 0.1360724
120 | 91.43996 | 31.23696 | 120 | 80 | 100 | 0.04834886 | 0.2798187 |  |  | 514.57 | 2463.5 | 0.121 | 0.847 | 0.1123584 | 0.1334194
120 | 92.33086 | 32.12786 | 120 | 80 | 100 | 0.04793544 | 0.2768495 |  |  | 510.17 | 2436.3 | 0.104 | 0.728 | 0.1113977 | 0.1329283
120 | 93.22175 | 33.01875 | 120 | 80 | 100 | 0.04827839 | 0.3201603 |  |  | 513.82 | 2893.6 | 0.125 | 0.875 | 0.1121947 | 0.1345369
120 | 94.11264 | 33.90964 | 120 | 80 | 100 | 0.04749289 | 1.91701 |  |  | 505.46 | 19897 |  | 4.55 | 0.1103692 | 0.1329981
120 | 95.00354 | 34.80054 | 120 | 80 | 100 | 0.04641235 | 2.025016 |  |  | 493.96 | 21058 | 0.63 | 4.7 | 0.1078582 | 0.1306106
120 | 95.89443 | 35.69143 | 120 | 80 | 100 | 0.04632872 | 1.869148 |  |  | 493.07 | 19400 | 0.627 | 4.3 | 0.1076638 | 0.1310156
120 | 96.78532 | 36.58232 | 120 | 80 | 100 | 0.04691315 | 1.290564 | 0.04322148 | 0.3100671 | 499.29 | 13236 | 0.46 | 3.3 | 0.109022 | 0.13332
120 | 97.67621 | 37.47321 | 120 | 80 | 100 | 0.04671678 | 1.308784 | 0.04378523 | 0.3194631 | 497.2 | 13432 | 0.466 | 3.4 | 0.1085656 | 0.1334141
120 | 98.56711 | 38.36411 | 120 | 80 | 100 | 0.04669235 | 1.317216 | 0.04416107 | 0.3081879 | 496.94 | 13522 | 0.47 | 3.28 | 0.1085089 | 0.1339993
120 | 99.458 | 39.255 | 120 | 80 | 200 | 0.02391463 | 1.288707 |  |  | 254.52 | 13461 | 0.54 | 3.22 | 0.1111509 | 0.1379363
120 | 100.3489 | 40.14589 | 120 | 80 | 200 | 0.02321463 | 1.422181 |  |  | 247.07 | 14889 | 0.62 | 3.7 | 0.1078975 | 0.1345565
120 | 101.2398 | 41.03679 | 120 | 80 | 200 | 0.0231404 | 1.472939 |  |  | 246.28 | 15430 | 0.58 | 4 | 0.1075525 | 0.134785
120 | 102.1307 | 41.92768 | 120 | 60 | 100 | 0.03673168 | 1.599282 |  |  | 390.93 | 16630 | 0.57 | 4.3 | 0.08536115 | 0.1075003
120 | 103.0216 | 42.81857 | 120 | 60 | 100 | 0.03645262 | 1.321916 |  |  | 387.96 | 13681 | 0.5 | 3.3 | 0.08471264 | 0.1072076
120 | 103.9125 | 43.70946 | 120 | 60 | 100 | 0.03586631 | 1.546927 |  |  | 381.72 | 16082 | 0.53 | 4.2 | 0.08335011 | 0.1060014
120 | 104.8034 | 44.60036 | 120 | 30 | 100 | 0.02054899 | 1.377515 |  |  | 218.7 | 14442 | 0.51 | 3.2 | 0.04775403 | 0.06102999
120 | 105.69425 | 45.49125 | 120 | 30 | 100 | 0.02022201 | 1.600813 |  |  | 215.22 | 16822 | 0.636 | 3.8 | 0.04699416 | 0.06035388
120 | 106.5851 | 46.38214 | 120 | 30 | 100 | 0.01992416 | 1.568568 |  |  | 212.05 | 16482 | 0.63 | 3.6 | 0.04630198 | 0.059757
120 | 107.476 | 47.27304 | 120 | 80 | 100 | 0.04361893 | 1.535793 |  |  | 464.23 | 15881 |  |  | 0.1013665 | 0.1314655
120 | 108.3669 | 48.16393 | 120 | 80 | 100 | 0.04417047 | 1.469352 |  |  | 470.1 | 15168 |  |  | 0.1026482 | 0.1337817
120 | 109.2578 | 49.05482 | 120 | 80 | 100 | 0.04397409 | 1.516605 | 0.05919463 | 0.357047 | 468.01 | 15673 | 0.63 | 3.8 | 0.1021919 | 0.1338412
120 | 110.1487 | 49.94571 | 120 | 80 | 100 | 0.04378242 | 1.413621 | 0.06107383 | 0.3448322 | 465.97 | 14579 | 0.65 | 3.67 | 0.1017464 | 0.1339123
120 | 111.0396 | 50.83661 | 120 | 80 | 100 | 0.04374389 | 1.396576 | 0.05073826 | 0.338255 | 465.56 | 14398 | 0.54 | 3.6 | 0.1016569 | 0.1344517
120 | 111.9305 | 51.7275 | 120 | 80 | 100 | 0.04348268 | 1.447147 |  |  | 462.78 | 14939 |  |  | 0.1010499 | 0.1343053
120 | 112.8214 | 52.61839 | 120 | 80 | 100 | 0.04327879 | 1.442339 |  |  | 460.61 | 14890 |  |  | 0.1005761 | 0.1343321
120 | 113.7123 | 53.50929 | 120 | 80 | 100 | 0.04350148 | 0.9893001 |  |  | 462.98 | 10066 |  |  | 0.1010936 | 0.1356866
120 | 114.6032 | 54.40018 | 120 | 80 | 100 | 0.01818966 | 0.02048698 |  |  | 193.59 | 24.45 |  |  | 0.04227116 | 0.05701452
120 | 115.4941 | 55.29107 | 120 | 80 | 100 | 0.009144349 | 0.01004938 |  |  | 97.322 | 9.6321 |  |  | 0.02125065 | 0.02880326
120 | 116.385 | 56.18196 |  | 80 | 100 | 0.006805221 | 0.007352528 |  |  | 72.427 | 5.8249 |  |  | 0.01581473 | 0.02154066
| 117.2759 | 57.07286 |  |  |  | 0

## 60 and 80 C data
Temperature | Wall time +1 day (ks) | time on stream (day 2) | temperature | H2 pressure (kPa) | flowrate (sccm) | average toluene pressure | MCHane area | toluene area | turnover rate |  | Area response for 1.4 kPa toluene
120 | 32.31 | 0 | 120 | 80 | 100 | [5 empty] | 5100
120 | 32.862 | 0.552 | 120 | 80 | 100
120 | 33.418 | 1.108 | 120 | 80 | 100 | [5 empty] | first order deactivation timeconstant
120 | 33.977 | 1.667 | 120 | 80 | 100 | [5 empty] | 0
120 | 34.538 | 2.228 | 120 | 80 | 100
120 | 35.098 | 2.788 | 120 | 80 | 100 |  | 183.36 | 4347.6 | 0.116972 | 0.1563797 | mass PtSiO2
120 | 35.659 | 3.349 | 120 | 80 | 100 |  | 176.1 | 4670 | 0.1123406 | 0.150188 | 0.0091
120 | 36.22 | 3.91 | 120 | 80 | 100 |  | 173.41 |  | 0.1106245 | 0.1478938
120 | 36.782 | 4.472 | 120 | 80 | 100 |  | 170.68 |  | 0.108883 | 0.1455655 | mol Pt (from Pt dispersion and wt)
120 | 37.343 | 5.033 | 120 | 80 | 100 |  | 14.209 | 5026.6 | 0.009064437 | 0.01211823 | 2.94e-07
| 37.908 | 5.598 |  |  | 100 |  | 2.7977 | 4601.4 | 0.001784754 | 0.002386035
| 38.472 | 6.162 |  |  | 100 |  | 10.603 | 5157.6 | 0.006764039 | 0.009042833 | area to TOR conversion factor (GC method 2)
| 39.036 | 6.726 |  |  | 100 |  | 15.876 | 5080.1 | 0.01012788 | 0.01353994 | 1.875533e-10
| 39.601 | 7.291 |  |  | 100 |  | 12.853 | 4838.8 | 0.008199396 | 0.01096176
60 | 40.167 | 7.857 | 60 | 80 | 100 |  | 12.307 | 5175.2 | 0.007851082 | 0.0104961 | Day 1 deactivation
60 | 40.731 | 8.421 | 60 | 80 | 100 |  | 12.266 | 4896.1 | 0.007824927 | 0.01046113 | 0.748
60 | 41.294 | 8.984 | 60 | 80 | 100 |  | 7.6112 | 4867.1 | 0.004855461 | 0.006491258
60 | 41.86 | 9.55 | 60 | 40 | 100 |  | 7.2037 | 5515.3 | 0.004595502 | 0.006143719
60 | 42.425 | 10.115 | 60 | 40 | 100 |  | 7.0968 | 5050.4 | 0.004527307 | 0.006052549
60 | 42.99 | 10.68 | 60 | 40 | 100 |  | 4.3003 | 5131.4 | 0.002743318 | 0.003667537
60 | 43.555 | 11.245 | 60 | 20 | 100 |  | 3.9827 |  | 0.002540709 | 0.00339667
60 | 44.119 | 11.809 | 60 | 20 | 100 |  | 3.9334 | 4988.3 | 0.002509259 | 0.003354624
60 | 44.685 | 12.375 | 60 | 20 | 100 |  | 5.2495 | 5311.6 | 0.003348847 | 0.004477068
60 | 45.25 | 12.94 | 60 | 30 | 100 |  | 5.2542 | 5465.6 | 0.003351845 | 0.004481076
60 | 45.816 | 13.506 | 60 | 30 | 100 |  | 5.2463 | 4943 | 0.003346805 | 0.004474339
60 | 46.384 | 14.074 | 60 | 30 | 100 |  | 8.8993 | 5271.8 | 0.005677187 | 0.007589822
60 | 46.949 | 14.639 | 60 | 60 | 100 |  | 9.0015 | 4897.2 | 0.005742384 | 0.007676984
60 | 47.516 | 15.206 | 60 | 60 | 100 |  | 9.1448 | 4882.2 | 0.0058338 | 0.007799198
60 | 48.082 | 15.772 | 60 | 60 | 100 |  | 11.355 | 5223.4 | 0.007243767 | 0.009684181
60 | 48.649 | 16.339 | 60 | 80 | 100 |  | 11.421 | 4954.8 | 0.007285871 | 0.009740469
60 | 49.215 | 16.905 | 60 | 80 | 100 |  | 11.371 | 4833.1 | 0.007253974 | 0.009697826
60 | 49.782 | 17.472 | 60 | 80 | 100 |  | 11.463 | 5472.5 | 0.007312664 | 0.009776289
60 | 50.348 | 18.038 | 60 | 80 | 100 |  | 11.306 | 4658 | 0.007212508 | 0.009642391
60 | 50.914 | 18.604 | 60 | 80 | 100 |  | 11.25 | 4730.1 | 0.007176784 | 0.009594631
60 | 51.481 | 19.171 | 60 | 80 | 100 |  | 11.279 | 5357.4 | 0.007195284 | 0.009619364
60 | 52.047 | 19.737 | 60 | 80 | 100 |  | 12.161 | 2217.2 | 0.007757944 | 0.01037158
60 | 52.614 | 20.304 | 60 | 80 | 100 |  | 11.239 | 5424.9 | 0.007169766 | 0.009585249
60 | 53.183 | 20.873 | 60 | 80 | 100 |  | 11.125 | 5195.4 | 0.007097042 | 0.009488024
60 | 53.749 | 21.439 | 60 | 80 | 100 |  | 11.283 | 4746.3 | 0.007197836 | 0.009622775
60 | 54.315 | 22.005 | 60 | 80 | 100 |  | 5.9191 | 2511.2 | 0.003776009 | 0.00504814
60 | 54.882 | 22.572 | 60 | 80 | 100 |  | 5.9744 | 2383.7 | 0.003811287 | 0.005095303
60 | 55.448 | 23.138 | 60 | 80 | 100 |  | 5.8602 | 2378.5 | 0.003738435 | 0.004997907
60 | 56.015 | 23.705 | 60 | 80 | 100 |  | 11.041 | 5309.8 | 0.007043455 | 0.009416384
60 | 56.581 | 24.271 | 60 | 80 | 100 |  | 11.124 | 4706.6 | 0.007096404 | 0.009487171
60 | 57.146 | 24.836 | 60 | 80 | 100 |  | 11.306 | 2493.3 | 0.007212508 | 0.009642391
60 | 57.712 | 25.402 | 60 | 80 | 100 |  | 11.567 | 2369.9 | 0.00737901 | 0.009864986
60 | 58.279 | 25.969 | 60 | 80 | 100 |  | 11.525 | 2711.3 | 0.007352216 | 0.009829166
60 | 58.844 | 26.534 | 60 | 80 | 100 |  | 19.408 | 2467.7 | 0.01238107 | 0.01655223
| 59.409 | 27.099 |  |  | 100 |  | 31.04 | 2332.1 | 0.01980154 | 0.02647265
80 | 59.973 | 27.663 | 80 | 80 | 100 |  | 31.356 | 1451 | 0.02000313 | 0.02674215
80 | 60.538 | 28.228 | 80 | 80 | 100 |  | 31.696 | 1188.9 | 0.02022003 | 0.02703213
80 | 61.101 | 28.791 | 80 | 80 | 100 |  | 19.509 | 1550.5 | 0.0124455 | 0.01663837
80 | 61.665 | 29.355 | 80 | 40 | 100 |  | 19.672 | 1347.4 | 0.01254948 | 0.01677738
80 | 62.229 | 29.919 | 80 | 40 | 100 |  | 19.79 | 1277.3 | 0.01262476 | 0.01687802
80 | 62.793 | 30.483 | 80 | 40 | 100 |  | 10.686 | 7676.8 | 0.006816988 | 0.00911362
80 | 63.358 | 31.048 | 80 | 20 | 100 |  | 10.169 | 7774.5 | 0.006487175 | 0.008672693
80 | 63.922 | 31.612 | 80 | 20 | 100 |  | 11.53 | 7724.1 | 0.007355406 | 0.00983343
80 | 64.486 | 32.176 | 80 | 20 | 100 |  | 13.493 | 7636.2 | 0.008607675 | 0.01150759
80 | 65.05 | 32.74 | 80 | 30 | 100 |  | 14.128 | 9667.2 | 0.009012765 | 0.01204915
80 | 65.614 | 33.304 | 80 | 30 | 100 |  | 21.928 | 10017 | 0.01398867 | 0.01870143
80 | 66.178 | 33.868 | 80 | 60 | 100 |  | 22.215 | 9763.3 | 0.01417176 | 0.0189462
80 | 66.742 | 34.432 | 80 | 60 | 100 |  | 22.139 | 9523.2 | 0.01412327 | 0.01888138
80 | 67.306 | 34.996 | 80 | 60 | 100 |  | 28 | 5000 | 0.01786222 | 0.02387997
| 68.409 | 36.099 | 80 | 80 | 100 |  | 27.342 | 9154.6 | 0.01744246 | 0.02331879
| 68.972 | 36.662 | 80 | 80 | 100 |  | 28.37 | 4918.5 | 0.01809825 | 0.02419553
| 69.537 | 37.227 | 80 | 80 | 100 |  | 29.017 | 4863.1 | 0.018511 | 0.02474732
| 70.101 | 37.791 | 80 | 80 | 100 |  | 29.842 | 2499.2 | 0.0190373 | 0.02545093
| 70.665 | 38.355 | 80 | 80 | 100 |  | 30.141 | 2610 | 0.01922804 | 0.02570593
| 71.229 | 38.919 | 80 | 80 | 100 |  | 30.354 | 2507.1 | 0.01936392 | 0.02588759
| 71.793 | 39.483 | 80 | 80 | 100 |  | 30.888 | 1192 | 0.01970458 | 0.02634302
| 72.357 | 40.047 | 80 | 80 | 100 |  | 30.996 | 1195.3 | 0.01977347 | 0.02643513
| 72.921 | 40.611 | 80 | 80 | 100 |  | 31.101 | 1173.6 | 0.01984046 | 0.02652468
| 73.484 | 41.174 | 80 | 80 | 100 |  | 29.818 | 7278.4 | 0.01902199 | 0.02543046
| 74.049 | 41.739 | 80 | 80 | 100 |  | 28.904 | 7394 | 0.01843891 | 0.02465095
| 74.613 | 42.303 | 80 | 80 | 100 |  | 28.672 | 7379.7 | 0.01829091 | 0.02445309
| 75.179 | 42.869 | 80 | 80 | 200 |  | 14.565 | 4917 | 0.009291543 | 0.0248437
| 75.743 | 43.433 | 80 | 80 | 200 |  | 14.484 | 5299.7 | 0.00923987 | 0.02470553
| 76.309 | 43.999 | 80 | 80 | 200 |  | 14.936 | 5011.1 | 0.009528217 | 0.02547652
| 76.873 | 44.563 | 80 | 80 | 100 |  | 29.489 | 5198.3 | 0.0188121 | 0.02514987
| 77.437 | 45.127 | 80 | 80 | 100 |  | 29.847 | 5148.6 | 0.01904049 | 0.02545519
| 78.001 | 45.691 | 80 | 80 | 100 |  | 30.284 | 5053 | 0.01931926 | 0.02582789
| 78.564 | 46.254 | 80 | 80 | 100 |  | 30.062 | 5415.1 | 0.01917764 | 0.02563856